{"text_format":"2","workbook":"xlsx","n_sheets":1,"sheets":["Sheet1"],"not_rendered":{"charts":1,"images":0,"macros":0,"external_links":0,"defined_names":0,"comments":0,"pivot_tables":0},"unopened":[],"bounds":{"document_bytes":16777216,"sheet_cells":100000,"run_cost":"one","rows_first":2000,"rows_last":500,"rows_between":2000,"halvings":0,"cell_chars":16384,"cell_head_chars":4096},"cells_cut":0,"cells_raw":0,"read":"whole","date_system":"1900"}

{"sheet":"Sheet1","index":0,"n_rows":27,"n_cols":2,"rows_kept":27,"cut":false,"hidden":false,"merged":[[0,0,0,1]]}
["放电SOC-OCV"]
["SOC（%）","OCV（V)"]
[100,3.3429000000000002]
[96.015860680450075,3.3313999999999999]
[92.031958923323018,3.3302]
[88.047630585695259,3.3296000000000001]
[84.063985292798861,3.3289]
[80.080429584152725,3.3283]
[75.101778026925189,3.3273999999999999]
[70.119811055090466,3.3285999999999998]
[65.141110343782145,3.3283]
[60.159683410197559,3.3128000000000002]
[58.169341061405454,3.2967]
[54.18573563584556,3.2917000000000001]
[50.201965581637246,3.2896000000000001]
[45.221559345672887,3.2867999999999999]
[40.241238894836165,3.2873999999999999]
[35.264526953884101,3.2871000000000001]
[30.283108134475071,3.2843]
[26.300407369134788,3.2703000000000002]
[22.317563831827016,3.2561]
[18.332721627683,3.2393000000000001]
[14.349811207055396,3.2166999999999999]
[10.366153719444299,3.2008999999999999]
[6.3813272746238852,3.1934999999999998]
[2.3966891912428139,3.0297999999999998]
[-5.6283298306425422E-6,2.7151000000000001]