{"text_format":"2","workbook":"xlsx","n_sheets":1,"sheets":["Sheet1"],"not_rendered":{"charts":0,"images":0,"macros":0,"external_links":0,"defined_names":0,"comments":0,"pivot_tables":0},"unopened":[],"bounds":{"document_bytes":16777216,"sheet_cells":100000,"run_cost":"one","rows_first":2000,"rows_last":500,"rows_between":2000,"halvings":0,"cell_chars":16384,"cell_head_chars":4096},"cells_cut":0,"cells_raw":0,"read":"whole","date_system":"1900"}

{"sheet":"Sheet1","index":0,"n_rows":14,"n_cols":4,"rows_kept":14,"cut":false,"hidden":false,"merged":[]}
["充电OCV","充电SOC","放电OCV","放电SOC"]
[4.2709999999999999,100,4.2709999999999999,100]
[4.194,95,4.194,95]
[4.133,90,4.133,90]
[4.016,80,4.016,80]
[3.9089999999999998,70,3.9089999999999998,70]
[3.8109999999999999,60,3.8109999999999999,60]
[3.7130000000000001,50,3.7130000000000001,50]
[3.66,40,3.66,40]
[3.6280000000000001,30,3.6280000000000001,30]
[3.5880000000000001,20,3.5880000000000001,20]
[3.5230000000000001,10,3.5230000000000001,10]
[3.4830000000000001,5,3.4830000000000001,5]
[3.4449999999999998,0,3.4449999999999998,0]