{"text_format":"2","workbook":"xlsx","n_sheets":1,"sheets":["Sheet1"],"not_rendered":{"charts":0,"images":0,"macros":0,"external_links":0,"defined_names":0,"comments":0,"pivot_tables":0},"unopened":[],"bounds":{"document_bytes":16777216,"sheet_cells":100000,"run_cost":"one","rows_first":2000,"rows_last":500,"rows_between":2000,"halvings":0,"cell_chars":16384,"cell_head_chars":4096},"cells_cut":0,"cells_raw":0,"read":"whole","date_system":"1900"}

{"sheet":"Sheet1","index":0,"n_rows":40,"n_cols":4,"rows_kept":40,"cut":false,"hidden":false,"merged":[]}
["充电OCV","充电SOC","放电OCV","放电SOC"]
[3.4234,100,3.4220000000000002,100]
[3.3405,98,3.3330000000000002,98]
[3.3418999999999999,96,3.3319999999999999,96]
[3.3412999999999999,94,3.331,94]
[3.3401999999999998,92,3.33,92]
[3.3408000000000002,90,3.33,90]
[3.3414999999999999,85,3.3290000000000002,85]
[3.3420999999999998,80,3.3290000000000002,80]
[3.3426999999999998,75,3.3290000000000002,75]
[3.3424999999999998,73,3.3290000000000002,73]
[3.3426,71,3.3290000000000002,71]
[3.3426999999999998,69,3.3290000000000002,69]
[3.3424999999999998,67,3.3290000000000002,67]
[3.3418000000000001,65,3.3279999999999998,65]
[3.3407,63,3.3260000000000001,63]
[3.3281999999999998,61,3.3090000000000002,61]
[3.3151000000000002,59,3.2970000000000002,59]
[3.3106,56.999999999999993,3.294,56.999999999999993]
[3.3092000000000001,55.000000000000007,3.2919999999999998,55.000000000000007]
[3.3068,50,3.29,50]
[3.3054999999999999,45,3.29,45]
[3.3047,40,3.29,40]
[3.3043999999999998,35,3.2890000000000001,35]
[3.3037999999999998,30,3.286,30]
[3.3033000000000001,28.000000000000004,3.278,28.000000000000004]
[3.3007,26,3.2709999999999999,26]
[3.2976999999999999,24,3.2639999999999998,24]
[3.2907000000000002,22,3.2570000000000001,22]
[3.2812000000000001,20,3.2509999999999999,20]
[3.2732000000000001,18,3.2410000000000001,18]
[3.2618999999999998,16,3.23,16]
[3.2488999999999999,14.000000000000002,3.2189999999999999,14.000000000000002]
[3.2349000000000001,12,3.206,12]
[3.2250999999999999,10,3.2029999999999998,10]
[3.2210999999999999,8,3.2010000000000001,8]
[3.2189999999999999,6,3.1960000000000002,6]
[3.1974999999999998,4,3.149,4]
[3.1160000000000001,2,3.044,2]
[2.9752000000000001,0,2.6520000000000001,0]